## Sheet1
管道编号/单线号 | 焊口编号 | 焊工代码 | 规格mm | 材质 | 焊接位置 | 焊接方法 | 焊材牌号 | 实际预热温度 | 焊接日期
2310-P-02161-B61SA0 | 1 | 4270 | 609.6*9.53 | A312GR.TP304 | 1G | GTAW+SMAW | ER308/E308-16 | 17 | 2021/11/10
2310-P-02161-B61SA0 | 2 | 4270 | 609.6*9.53 | A312GR.TP304 | 1G | GTAW+SMAW | ER308/E308-16 | 17 | 2021/11/10
2310-P-02161-B61SA0 | 3 | 4270 | 609.6*9.53 | A312GR.TP304 | 1G | GTAW+SMAW | ER308/E308-16 | 15 | 2021/11/11
2310-P-02161-B61SA0 | 4 | 4270 | 609.6*9.53 | A312GR.TP304 | 1G | GTAW+SMAW | ER308/E308-16 | 24 | 2021/11/6
2310-P-02161-B61SA0 | 5B | 4270 | 609.6*9.53 | A312GR.TP304 | 1G | GTAW+SMAW | ER308/E308-16 | 18 | 2021/10/31
2310-P-02161-B61SA0 | 5A | 4270 | 609.6*9.53 | A312GR.TP304 | 1G | GTAW+SMAW | ER308/E308-16 | 25 | 2021/11/6
2310-P-02161-B61SA0 | 5E | 4270 | 609.6*9.53 | A312GR.TP304 | 1G | GTAW+SMAW | ER308/E308-16 | 19 | 2021/11/6
2310-P-02161-B61SA0 | 6 | 4270 | 609.6*9.53 | A312GR.TP304 | 1G | GTAW+SMAW | ER308/E308-16 | 15 | 2021/10/28
2310-P-02161-B61SA0 | 7 | 4270 | 323.9*6.35 | A312GR.TP304 | 1G | GTAW+SMAW | ER308/E308-16 | 22 | 2021/10/28
2310-P-02161-B61SA0 | 8 | 4270 | 323.9*6.35 | A312GR.TP304 | 1G | GTAW+SMAW | ER308/E308-16 | 17 | 2021/12/18
2310-P-02161-B61SA0 | 9 | 4270 | 323.9*6.35 | A312GR.TP304 | 1G | GTAW+SMAW | ER308/E308-16 | 19 | 2021/10/27
2310-P-02161-B61SA0 | 9A | 4270 | 323.9*6.35 | A312GR.TP304 | 1G | GTAW+SMAW | ER308/E308-16 | 15 | 2021/10/27
2310-P-02161-B61SA0 | 10 | 4270 | 323.9*6.35 | A312GR.TP304 | 1G | GTAW+SMAW | ER308/E308-16 | 22 | 2021/12/18
2310-P-02161-B62SA0 | 11 | 4270 | 323.9*6.35 | A312GR.TP304 | 1G | GTAW+SMAW | ER308/E308-16 | 16 | 2021/10/27